## Materials
Материал | Mарка | Fe | Cr | Ni | Mn | Cu | C | S | P | Si | Ti | Mo
Сталь | AISI 304 | 0.65845 | 0.2 | 0.11 | 0.02 | 0.01 | 0.0008 | 0.0003 | 0.00045
Сталь | 12Х18Н10Т | 0.65425 | 0.19 | 0.11 | 0.02 | 0.003 | 0.0012 | 0.0002 | 0.00035 | 0.008 | 0.008 | 0.005