## Лист1
Элемент | Символ | молярная масса, г/моль | изменение валентности | мкмоль/кулон | мг/кулон | г/Ампер*час
Водород | H | 1.0079 | 1 ↔ 0 | 10.364 | 0.0104 | 0.0376
Кислород | O | 15.999 | 2 ↔ 0 | 5.1821 | 0.0829 | 0.298
Фтор | F | 18.998 | 1 ↔ 0 | 10.364 | 0.197 | 0.709
Натрий | Na | 22.99 | 1 ↔ 0 | 10.364 | 0.238 | 0.858
Алюминий | Al | 26.981 | 3 ↔ 0 | 3.4548 | 0.0932 | 0.336
Хлор | Cl | 35.451 | 1 ↔ 0 | 10.364 | 0.367 | 1.32
Хром | Cr | 51.996 | 6 ↔ 3 или 3 ↔ 0 | 3.4548 | 0.18 | 0.647
Хром | Cr | 51.996 | 6 ↔ 0 | 1.7274 | 0.0898 | 0.323
Марганец | Mn | 54.938 | 4 ↔ 3 или 3 ↔ 2 | 10.364 | - | -
Марганец | Mn | 54.938 | 4 ↔ 2 или 2 ↔ 0 | 5.1821 | 0.285 | 1.02
Марганец | Mn | 54.938 | 7 ↔ 4 или 3 ↔ 0 | 3.4548 | 0.19 | 0.683
Марганец | Mn | 54.938 | 7 ↔ 0 | 1.4806 | 0.0813 | 0.293
Железо | Fe | 55.845 | 3 ↔ 2 | 10.364 | - | -
Железо | Fe | 55.845 | 2 ↔ 0 | 5.1821 | 0.289 | 1.04
Железо | Fe | 55.845 | 3 ↔ 0 | 3.4548 | 0.193 | 0.695
Никель | Ni | 58.693 | 2 ↔ 0 | 5.1821 | 0.304 | 1.09
Кобальт | Co | 58.933 | 2 ↔ 0 | 5.1821 | 0.305 | 1.1
Медь | Cu | 63.546 | 2 ↔ 1 или 1 ↔ 0 | 10.364 | 0.659 | 2.37
Медь | Cu | 63.546 | 2 ↔ 0 | 5.1821 | 0.329 | 1.19
Цинк | Zn | 65.409 | 2 ↔ 0 | 5.1821 | 0.339 | 1.22
Родий | Ro | 102.91 | 3 ↔ 0 | 3.4548 | 0.356 | 1.28
Палладий | Pa | 106.42 | 2 ↔ 0 | 5.1821 | 0.552 | 1.99
Серебро | Ag | 107.87 | 1 ↔ 0 | 10.364 | 1.12 | 4.02
Кадмий | Cd | 112.41 | 2 ↔ 0 | 5.1821 | 0.583 | 2.1
Олово | Sn | 118.71 | 4 ↔ 2 или 2 ↔ 0 | 5.1821 | 0.615 | 2.21
Олово | Sn | 118.71 | 4 ↔ 0 | 2.5911 | 0.308 | 1.11
Платина | Pt | 195.08 | 2 ↔ 0 | 5.1821 | 1.01 | 3.64
Золото | Au | 196.97 | 1 ↔ 0 | 10.364 | 2.04 | 7.35
Золото | Au | 196.97 | 3 ↔ 0 | 3.4548 | 0.68 | 2.45
Свинец | Pb | 207.2 | 4 ↔ 2 или 2 ↔ 0 | 5.1821 | 1.07 | 3.87
Свинец | Pb | 207.2 | 4 ↔ 0 | 2.5911 | 0.537 | 1.93